## Data
| Ag/NPs_C |  | Ag/NPs_B |  | Au/NPs |  | Au/NRs |  | Ag/NPs | Ag/NPS reduced with Borohydride | Au/NPs
200 | 0.011 | 200 | 1.8676 | 200 | 0.5881 | 250 | 2.2858 | 200 | 0.011 | 1.8676 | 0.5881
201 | 0.519 | 201 | 1.8728 | 201 | 0.5814 | 251 | 2.2187 | 201 | 0.519 | 1.8728 | 0.5814
202 | 0.383 | 202 | 1.8384 | 202 | 0.5769 | 252 | 2.1568 | 202 | 0.383 | 1.8384 | 0.5769
203 | 0.146 | 203 | 1.8198 | 203 | 0.5739 | 253 | 2.105 | 203 | 0.146 | 1.8198 | 0.5739
204 | -0.253 | 204 | 1.7888 | 204 | 0.5725 | 254 | 2.051 | 204 | -0.253 | 1.7888 | 0.5725
205 | -0.03 | 205 | 1.746 | 205 | 0.5722 | 255 | 2.0068 | 205 | -0.03 | 1.746 | 0.5722
206 | 0.708 | 206 | 1.7123 | 206 | 0.5737 | 256 | 1.9576 | 206 | 0.708 | 1.7123 | 0.5737
207 | 0.414 | 207 | 1.6758 | 207 | 0.5756 | 257 | 1.914 | 207 | 0.414 | 1.6758 | 0.5756
208 | 0.104 | 208 | 1.6348 | 208 | 0.5792 | 258 | 1.8806 | 208 | 0.104 | 1.6348 | 0.5792
209 | 0.092 | 209 | 1.582 | 209 | 0.5832 | 259 | 1.8447 | 209 | 0.092 | 1.582 | 0.5832
210 | 0.95 | 210 | 1.5376 | 210 | 0.5876 | 260 | 1.8067 | 210 | 0.95 | 1.5376 | 0.5876
211 | 0.409 | 211 | 1.4781 | 211 | 0.5932 | 261 | 1.7767 | 211 | 0.409 | 1.4781 | 0.5932
212 | 0.04 | 212 | 1.4171 | 212 | 0.5984 | 262 | 1.7474 | 212 | 0.04 | 1.4171 | 0.5984
213 | 0.683 | 213 | 1.3597 | 213 | 0.6044 | 263 | 1.7176 | 213 | 0.683 | 1.3597 | 0.6044
214 | 0.107 | 214 | 1.2943 | 214 | 0.6104 | 264 | 1.694 | 214 | 0.107 | 1.2943 | 0.6104
215 | -0.048 | 215 | 1.227 | 215 | 0.617 | 265 | 1.6691 | 215 | -0.048 | 1.227 | 0.617
216 | 0.132 | 216 | 1.1644 | 216 | 0.6225 | 266 | 1.6436 | 216 | 0.132 | 1.1644 | 0.6225
217 | -0.604 | 217 | 1.102 | 217 | 0.6285 | 267 | 1.6194 | 217 | -0.604 | 1.102 | 0.6285
218 | 0.407 | 218 | 1.0371 | 218 | 0.6342 | 268 | 1.5987 | 218 | 0.407 | 1.0371 | 0.6342
219 | 0.759 | 219 | 0.9779 | 219 | 0.6396 | 269 | 1.5787 | 219 | 0.759 | 0.9779 | 0.6396
220 | 0.349 | 220 | 0.922 | 220 | 0.6444 | 270 | 1.5603 | 220 | 0.349 | 0.922 | 0.6444
221 | 0.845 | 221 | 0.8701 | 221 | 0.6492 | 271 | 1.5414 | 221 | 0.845 | 0.8701 | 0.6492
222 | -0.014 | 222 | 0.816 | 222 | 0.6536 | 272 | 1.5224 | 222 | -0.014 | 0.816 | 0.6536
223 | 0.246 | 223 | 0.7701 | 223 | 0.6575 | 273 | 1.5073 | 223 | 0.246 | 0.7701 | 0.6575
224 | 0.166 | 224 | 0.7289 | 224 | 0.6609 | 274 | 1.4902 | 224 | 0.166 | 0.7289 | 0.6609
225 | 0.163 | 225 | 0.6877 | 225 | 0.664 | 275 | 1.4737 | 225 | 0.163 | 0.6877 | 0.664
226 | 0.322 | 226 | 0.6534 | 226 | 0.667 | 276 | 1.4587 | 226 | 0.322 | 0.6534 | 0.667
227 | 0.692 | 227 | 0.6234 | 227 | 0.6694 | 277 | 1.4432 | 227 | 0.692 | 0.6234 | 0.6694
228 | 0.89 | 228 | 0.594 | 228 | 0.6717 | 278 | 1.4284 | 228 | 0.89 | 0.594 | 0.6717
229 | 0.152 | 229 | 0.5707 | 229 | 0.6737 | 279 | 1.4153 | 229 | 0.152 | 0.5707 | 0.6737
230 | 0.921 | 230 | 0.5501 | 230 | 0.6751 | 280 | 1.4013 | 230 | 0.921 | 0.5501 | 0.6751
231 | 1.122 | 231 | 0.5319 | 231 | 0.6764 | 281 | 1.3891 | 231 | 1.122 | 0.5319 | 0.6764
232 | 0.789 | 232 | 0.5146 | 232 | 0.6773 | 282 | 1.3764 | 232 | 0.789 | 0.5146 | 0.6773
233 | 0.21 | 233 | 0.5014 | 233 | 0.6784 | 283 | 1.3633 | 233 | 0.21 | 0.5014 | 0.6784
234 | 0.131 | 234 | 0.4898 | 234 | 0.6797 | 284 | 1.3541 | 234 | 0.131 | 0.4898 | 0.6797
235 | 0.619 | 235 | 0.4788 | 235 | 0.6806 | 285 | 1.3427 | 235 | 0.619 | 0.4788 | 0.6806
236 | 1.059 | 236 | 0.4701 | 236 | 0.6809 | 286 | 1.3315 | 236 | 1.059 | 0.4701 | 0.6809
237 | 0.229 | 237 | 0.4622 | 237 | 0.6812 | 287 | 1.3199 | 237 | 0.229 | 0.4622 | 0.6812
238 | 0.515 | 238 | 0.4548 | 238 | 0.6813 | 288 | 1.3107 | 238 | 0.515 | 0.4548 | 0.6813
239 | 0.712 | 239 | 0.4488 | 239 | 0.6813 | 289 | 1.3006 | 239 | 0.712 | 0.4488 | 0.6813
240 | 0.233 | 240 | 0.4432 | 240 | 0.6817 | 290 | 1.2919 | 240 | 0.233 | 0.4432 | 0.6817
241 | 0.245 | 241 | 0.4379 | 241 | 0.6818 | 291 | 1.2824 | 241 | 0.245 | 0.4379 | 0.6818
242 | 0.306 | 242 | 0.4334 | 242 | 0.6821 | 292 | 1.2736 | 242 | 0.306 | 0.4334 | 0.6821
243 | 0.612 | 243 | 0.4294 | 243 | 0.6821 | 293 | 1.266 | 243 | 0.612 | 0.4294 | 0.6821
244 | 0.263 | 244 | 0.4255 | 244 | 0.6826 | 294 | 1.2598 | 244 | 0.263 | 0.4255 | 0.6826
245 | 0.32 | 245 | 0.4217 | 245 | 0.6832 | 295 | 1.2523 | 245 | 0.32 | 0.4217 | 0.6832
246 | 0.47 | 246 | 0.4186 | 246 | 0.6835 | 296 | 1.2438 | 246 | 0.47 | 0.4186 | 0.6835
247 | 0.607 | 247 | 0.4153 | 247 | 0.684 | 297 | 1.2356 | 247 | 0.607 | 0.4153 | 0.684
248 | 1.119 | 248 | 0.4119 | 248 | 0.685 | 298 | 1.2301 | 248 | 1.119 | 0.4119 | 0.685
249 | 0.927 | 249 | 0.4091 | 249 | 0.6848 | 299 | 1.2235 | 249 | 0.927 | 0.4091 | 0.6848
250 | 0.333 | 250 | 0.4061 | 250 | 0.6858 | 300 | 1.2179 | 250 | 0.333 | 0.4061 | 0.6858
251 | 0.213 | 251 | 0.403 | 251 | 0.6864 | 301 | 1.211 | 251 | 0.213 | 0.403 | 0.6864
252 | 0.211 | 252 | 0.4002 | 252 | 0.6867 | 302 | 1.2047 | 252 | 0.211 | 0.4002 | 0.6867
253 | 0.984 | 253 | 0.3974 | 253 | 0.6872 | 303 | 1.1981 | 253 | 0.984 | 0.3974 | 0.6872
254 | 0.577 | 254 | 0.3942 | 254 | 0.6875 | 304 | 1.1925 | 254 | 0.577 | 0.3942 | 0.6875
255 | 0.421 | 255 | 0.3914 | 255 | 0.6875 | 305 | 1.187 | 255 | 0.421 | 0.3914 | 0.6875
256 | 0.716 | 256 | 0.3885 | 256 | 0.6872 | 306 | 1.1807 | 256 | 0.716 | 0.3885 | 0.6872
257 | 0.617 | 257 | 0.3857 | 257 | 0.6871 | 307 | 1.1735 | 257 | 0.617 | 0.3857 | 0.6871
258 | 0.401 | 258 | 0.3826 | 258 | 0.6869 | 308 | 1.1676 | 258 | 0.401 | 0.3826 | 0.6869
259 | 0.329 | 259 | 0.3796 | 259 | 0.6855 | 309 | 1.1616 | 259 | 0.329 | 0.3796 | 0.6855
260 | 0.217 | 260 | 0.3764 | 260 | 0.6845 | 310 | 1.1559 | 260 | 0.217 | 0.3764 | 0.6845
261 | 0.492 | 261 | 0.3733 | 261 | 0.6832 | 311 | 1.1514 | 261 | 0.492 | 0.3733 | 0.6832
262 | 0.522 | 262 | 0.3701 | 262 | 0.6815 | 312 | 1.1463 | 262 | 0.522 | 0.3701 | 0.6815
263 | 0.172 | 263 | 0.3672 | 263 | 0.68 | 313 | 1.1412 | 263 | 0.172 | 0.3672 | 0.68
264 | 0.702 | 264 | 0.3637 | 264 | 0.6772 | 314 | 1.1352 | 264 | 0.702 | 0.3637 | 0.6772
265 | 0.473 | 265 | 0.3605 | 265 | 0.6748 | 315 | 1.1315 | 265 | 0.473 | 0.3605 | 0.6748
266 | 0.312 | 266 | 0.3572 | 266 | 0.6714 | 316 | 1.1252 | 266 | 0.312 | 0.3572 | 0.6714
267 | 0.352 | 267 | 0.3535 | 267 | 0.668 | 317 | 1.1199 | 267 | 0.352 | 0.3535 | 0.668
268 | 0.468 | 268 | 0.3504 | 268 | 0.6646 | 318 | 1.1139 | 268 | 0.468 | 0.3504 | 0.6646
269 | 0.607 | 269 | 0.3468 | 269 | 0.6608 | 319 | 1.1086 | 269 | 0.607 | 0.3468 | 0.6608
270 | 0.414 | 270 | 0.3431 | 270 | 0.6567 | 320 | 1.1036 | 270 | 0.414 | 0.3431 | 0.6567
271 | 0.333 | 271 | 0.3397 | 271 | 0.6518 | 321 | 1.0981 | 271 | 0.333 | 0.3397 | 0.6518
272 | 0.334 | 272 | 0.3361 | 272 | 0.6476 | 322 | 1.0926 | 272 | 0.334 | 0.3361 | 0.6476
273 | 0.438 | 273 | 0.3322 | 273 | 0.6419 | 323 | 1.0878 | 273 | 0.438 | 0.3322 | 0.6419
274 | 0.496 | 274 | 0.3285 | 274 | 0.6363 | 324 | 1.082 | 274 | 0.496 | 0.3285 | 0.6363
275 | 0.378 | 275 | 0.3252 | 275 | 0.6309 | 325 | 1.0769 | 275 | 0.378 | 0.3252 | 0.6309
276 | 0.346 | 276 | 0.321 | 276 | 0.6256 | 326 | 1.072 | 276 | 0.346 | 0.321 | 0.6256
277 | 0.465 | 277 | 0.3172 | 277 | 0.62 | 327 | 1.0664 | 277 | 0.465 | 0.3172 | 0.62
278 | 0.351 | 278 | 0.3134 | 278 | 0.6145 | 328 | 1.0608 | 278 | 0.351 | 0.3134 | 0.6145
279 | 0.298 | 279 | 0.3087 | 279 | 0.6086 | 329 | 1.056 | 279 | 0.298 | 0.3087 | 0.6086
280 | 0.306 | 280 | 0.3049 | 280 | 0.6031 | 330 | 1.0505 | 280 | 0.306 | 0.3049 | 0.6031
281 | 0.654 | 281 | 0.3011 | 281 | 0.598 | 331 | 1.0463 | 281 | 0.654 | 0.3011 | 0.598
282 | 0.54 | 282 | 0.2963 | 282 | 0.592 | 332 | 1.0414 | 282 | 0.54 | 0.2963 | 0.592
283 | 0.45 | 283 | 0.2919 | 283 | 0.5865 | 333 | 1.0369 | 283 | 0.45 | 0.2919 | 0.5865
284 | 0.608 | 284 | 0.2881 | 284 | 0.5823 | 334 | 1.0321 | 284 | 0.608 | 0.2881 | 0.5823
285 | 0.896 | 285 | 0.2831 | 285 | 0.5774 | 335 | 1.0279 | 285 | 0.896 | 0.2831 | 0.5774
286 | 1.007 | 286 | 0.2791 | 286 | 0.5727 | 336 | 1.024 | 286 | 1.007 | 0.2791 | 0.5727
287 | 1.113 | 287 | 0.2738 | 287 | 0.5679 | 337 | 1.0194 | 287 | 1.113 | 0.2738 | 0.5679
288 | 1.173 | 288 | 0.269 | 288 | 0.5642 | 338 | 1.0156 | 288 | 1.173 | 0.269 | 0.5642
289 | 1.27 | 289 | 0.2647 | 289 | 0.5595 | 339 | 1.0119 | 289 | 1.27 | 0.2647 | 0.5595
290 | 1.157 | 290 | 0.2591 | 290 | 0.5549 | 340 | 1.0079 | 290 | 1.157 | 0.2591 | 0.5549
291 | 1.041 | 291 | 0.2541 | 291 | 0.551 | 341 | 1.0043 | 291 | 1.041 | 0.2541 | 0.551
292 | 0.936 | 292 | 0.2493 | 292 | 0.5476 | 342 | 1.0018 | 292 | 0.936 | 0.2493 | 0.5476
293 | 0.896 | 293 | 0.2437 | 293 | 0.5434 | 343 | 0.99874 | 293 | 0.896 | 0.2437 | 0.5434
294 | 0.869 | 294 | 0.2385 | 294 | 0.5397 | 344 | 0.99592 | 294 | 0.869 | 0.2385 | 0.5397
295 | 0.813 | 295 | 0.233 | 295 | 0.5358 | 345 | 0.99334 | 295 | 0.813 | 0.233 | 0.5358
296 | 0.749 | 296 | 0.2273 | 296 | 0.5319 | 346 | 0.99038 | 296 | 0.749 | 0.2273 | 0.5319
297 | 0.695 | 297 | 0.2218 | 297 | 0.5288 | 347 | 0.98839 | 297 | 0.695 | 0.2218 | 0.5288
298 | 0.644 | 298 | 0.2163 | 298 | 0.5252 | 348 | 0.98697 | 298 | 0.644 | 0.2163 | 0.5252
299 | 0.597 | 299 | 0.2104 | 299 | 0.5215 | 349 | 0.98515 | 299 | 0.597 | 0.2104 | 0.5215
300 | 0.558 | 300 | 0.2049 | 300 | 0.5184 | 350 | 0.98466 | 300 | 0.558 | 0.2049 | 0.5184
301 | 0.521 | 301 | 0.1995 | 301 | 0.515 | 351 | 0.98368 | 301 | 0.521 | 0.1995 | 0.515
302 | 0.488 | 302 | 0.1936 | 302 | 0.5109 | 352 | 0.98178 | 302 | 0.488 | 0.1936 | 0.5109
303 | 0.457 | 303 | 0.1885 | 303 | 0.5079 | 353 | 0.9814 | 303 | 0.457 | 0.1885 | 0.5079
304 | 0.43 | 304 | 0.183 | 304 | 0.5044 | 354 | 0.97972 | 304 | 0.43 | 0.183 | 0.5044
305 | 0.405 | 305 | 0.1782 | 305 | 0.5014 | 355 | 0.97997 | 305 | 0.405 | 0.1782 | 0.5014
306 | 0.382 | 306 | 0.1736 | 306 | 0.4976 | 356 | 0.97809 | 306 | 0.382 | 0.1736 | 0.4976
307 | 0.36 | 307 | 0.169 | 307 | 0.4949 | 357 | 0.97784 | 307 | 0.36 | 0.169 | 0.4949
308 | 0.34 | 308 | 0.165 | 308 | 0.4919 | 358 | 0.97715 | 308 | 0.34 | 0.165 | 0.4919
309 | 0.322 | 309 | 0.1619 | 309 | 0.4891 | 359 | 0.97717 | 309 | 0.322 | 0.1619 | 0.4891
310 | 0.305 | 310 | 0.1582 | 310 | 0.4856 | 360 | 0.97459 | 310 | 0.305 | 0.1582 | 0.4856
311 | 0.29 | 311 | 0.1553 | 311 | 0.4826 | 361 | 0.97495 | 311 | 0.29 | 0.1553 | 0.4826
312 | 0.276 | 312 | 0.153 | 312 | 0.4801 | 362 | 0.97215 | 312 | 0.276 | 0.153 | 0.4801
313 | 0.263 | 313 | 0.1506 | 313 | 0.4765 | 363 | 0.97026 | 313 | 0.263 | 0.1506 | 0.4765
314 | 0.252 | 314 | 0.1492 | 314 | 0.4739 | 364 | 0.97075 | 314 | 0.252 | 0.1492 | 0.4739
315 | 0.241 | 315 | 0.1478 | 315 | 0.4705 | 365 | 0.96922 | 315 | 0.241 | 0.1478 | 0.4705
316 | 0.232 | 316 | 0.1466 | 316 | 0.4681 | 366 | 0.96955 | 316 | 0.232 | 0.1466 | 0.4681
317 | 0.223 | 317 | 0.1462 | 317 | 0.4656 | 367 | 0.96909 | 317 | 0.223 | 0.1462 | 0.4656
318 | 0.216 | 318 | 0.146 | 318 | 0.463 | 368 | 0.96932 | 318 | 0.216 | 0.146 | 0.463
319 | 0.211 | 319 | 0.1466 | 319 | 0.4604 | 369 | 0.9686 | 319 | 0.211 | 0.1466 | 0.4604
320 | 0.206 | 320 | 0.147 | 320 | 0.4579 | 370 | 0.96616 | 320 | 0.206 | 0.147 | 0.4579
321 | 0.202 | 321 | 0.1488 | 321 | 0.4549 | 371 | 0.96673 | 321 | 0.202 | 0.1488 | 0.4549
322 | 0.199 | 322 | 0.1505 | 322 | 0.452 | 372 | 0.96509 | 322 | 0.199 | 0.1505 | 0.452
323 | 0.197 | 323 | 0.1532 | 323 | 0.4496 | 373 | 0.96351 | 323 | 0.197 | 0.1532 | 0.4496
324 | 0.196 | 324 | 0.1557 | 324 | 0.4476 | 374 | 0.96155 | 324 | 0.196 | 0.1557 | 0.4476
325 | 0.196 | 325 | 0.1591 | 325 | 0.4451 | 375 | 0.96102 | 325 | 0.196 | 0.1591 | 0.4451
326 | 0.197 | 326 | 0.1632 | 326 | 0.4423 | 376 | 0.95985 | 326 | 0.197 | 0.1632 | 0.4423
327 | 0.199 | 327 | 0.167 | 327 | 0.44 | 377 | 0.95997 | 327 | 0.199 | 0.167 | 0.44
328 | 0.201 | 328 | 0.1718 | 328 | 0.4383 | 378 | 0.95876 | 328 | 0.201 | 0.1718 | 0.4383
329 | 0.205 | 329 | 0.1768 | 329 | 0.4359 | 379 | 0.95869 | 329 | 0.205 | 0.1768 | 0.4359
330 | 0.21 | 330 | 0.1824 | 330 | 0.4341 | 380 | 0.95741 | 330 | 0.21 | 0.1824 | 0.4341
331 | 0.216 | 331 | 0.1884 | 331 | 0.4321 | 381 | 0.9552 | 331 | 0.216 | 0.1884 | 0.4321
332 | 0.223 | 332 | 0.1946 | 332 | 0.4299 | 382 | 0.95421 | 332 | 0.223 | 0.1946 | 0.4299
333 | 0.231 | 333 | 0.2007 | 333 | 0.4289 | 383 | 0.95319 | 333 | 0.231 | 0.2007 | 0.4289
334 | 0.241 | 334 | 0.208 | 334 | 0.4263 | 384 | 0.95175 | 334 | 0.241 | 0.208 | 0.4263
335 | 0.252 | 335 | 0.2154 | 335 | 0.4252 | 385 | 0.94841 | 335 | 0.252 | 0.2154 | 0.4252
336 | 0.265 | 336 | 0.2233 | 336 | 0.4235 | 386 | 0.94751 | 336 | 0.265 | 0.2233 | 0.4235
337 | 0.279 | 337 | 0.2316 | 337 | 0.4216 | 387 | 0.9477 | 337 | 0.279 | 0.2316 | 0.4216
338 | 0.295 | 338 | 0.2396 | 338 | 0.4205 | 388 | 0.94666 | 338 | 0.295 | 0.2396 | 0.4205
339 | 0.312 | 339 | 0.2491 | 339 | 0.4193 | 389 | 0.94368 | 339 | 0.312 | 0.2491 | 0.4193
340 | 0.331 | 340 | 0.2581 | 340 | 0.4176 | 390 | 0.93991 | 340 | 0.331 | 0.2581 | 0.4176
341 | 0.351 | 341 | 0.2678 | 341 | 0.4169 | 391 | 0.93797 | 341 | 0.351 | 0.2678 | 0.4169
342 | 0.373 | 342 | 0.2786 | 342 | 0.4159 | 392 | 0.94036 | 342 | 0.373 | 0.2786 | 0.4159
343 | 0.397 | 343 | 0.289 | 343 | 0.4147 | 393 | 0.93915 | 343 | 0.397 | 0.289 | 0.4147
344 | 0.422 | 344 | 0.3013 | 344 | 0.4141 | 394 | 0.93649 | 344 | 0.422 | 0.3013 | 0.4141
345 | 0.448 | 345 | 0.3129 | 345 | 0.4132 | 395 | 0.93332 | 345 | 0.448 | 0.3129 | 0.4132
346 | 0.474 | 346 | 0.3247 | 346 | 0.4131 | 396 | 0.93081 | 346 | 0.474 | 0.3247 | 0.4131
347 | 0.501 | 347 | 0.3386 | 347 | 0.4125 | 397 | 0.92987 | 347 | 0.501 | 0.3386 | 0.4125
348 | 0.528 | 348 | 0.3508 | 348 | 0.4123 | 398 | 0.93099 | 348 | 0.528 | 0.3508 | 0.4123
349 | 0.554 | 349 | 0.366 | 349 | 0.4119 | 399 | 0.92858 | 349 | 0.554 | 0.366 | 0.4119
350 | 0.579 | 350 | 0.3797 | 350 | 0.4116 | 400 | 0.92472 | 350 | 0.579 | 0.3797 | 0.4116
351 | 0.603 | 351 | 0.3935 | 351 | 0.4109 | 401 | 0.92215 | 351 | 0.603 | 0.3935 | 0.4109
352 | 0.626 | 352 | 0.4092 | 352 | 0.4108 | 402 | 0.92031 | 352 | 0.626 | 0.4092 | 0.4108
353 | 0.648 | 353 | 0.4244 | 353 | 0.4109 | 403 | 0.91831 | 353 | 0.648 | 0.4244 | 0.4109
354 | 0.668 | 354 | 0.4421 | 354 | 0.411 | 404 | 0.9177 | 354 | 0.668 | 0.4421 | 0.411
355 | 0.688 | 355 | 0.456 | 355 | 0.4105 | 405 | 0.91802 | 355 | 0.688 | 0.456 | 0.4105
356 | 0.706 | 356 | 0.4781 | 356 | 0.4103 | 406 | 0.91556 | 356 | 0.706 | 0.4781 | 0.4103
357 | 0.724 | 357 | 0.4961 | 357 | 0.4099 | 407 | 0.91143 | 357 | 0.724 | 0.4961 | 0.4099
358 | 0.742 | 358 | 0.5145 | 358 | 0.4094 | 408 | 0.90927 | 358 | 0.742 | 0.5145 | 0.4094
359 | 0.761 | 359 | 0.535 | 359 | 0.4093 | 409 | 0.90811 | 359 | 0.761 | 0.535 | 0.4093
360 | 0.783 | 360 | 0.5551 | 360 | 0.4092 | 410 | 0.90513 | 360 | 0.783 | 0.5551 | 0.4092
361 | 0.805 | 361 | 0.578 | 361 | 0.4089 | 411 | 0.90383 | 361 | 0.805 | 0.578 | 0.4089
362 | 0.828 | 362 | 0.5995 | 362 | 0.4084 | 412 | 0.90433 | 362 | 0.828 | 0.5995 | 0.4084
363 | 0.853 | 363 | 0.6214 | 363 | 0.4074 | 413 | 0.90393 | 363 | 0.853 | 0.6214 | 0.4074
364 | 0.878 | 364 | 0.647 | 364 | 0.4069 | 414 | 0.90042 | 364 | 0.878 | 0.647 | 0.4069
365 | 0.902 | 365 | 0.6722 | 365 | 0.4065 | 415 | 0.89823 | 365 | 0.902 | 0.6722 | 0.4065
366 | 0.927 | 366 | 0.6994 | 366 | 0.4061 | 416 | 0.89636 | 366 | 0.927 | 0.6994 | 0.4061
367 | 0.953 | 367 | 0.7262 | 367 | 0.4057 | 417 | 0.89447 | 367 | 0.953 | 0.7262 | 0.4057
368 | 0.978 | 368 | 0.7552 | 368 | 0.4051 | 418 | 0.89319 | 368 | 0.978 | 0.7552 | 0.4051
369 | 1.001 | 369 | 0.7829 | 369 | 0.4042 | 419 | 0.89107 | 369 | 1.001 | 0.7829 | 0.4042
370 | 1.026 | 370 | 0.8112 | 370 | 0.4036 | 420 | 0.89134 | 370 | 1.026 | 0.8112 | 0.4036
371 | 1.052 | 371 | 0.8438 | 371 | 0.4028 | 421 | 0.89179 | 371 | 1.052 | 0.8438 | 0.4028
372 | 1.075 | 372 | 0.8756 | 372 | 0.4024 | 422 | 0.89161 | 372 | 1.075 | 0.8756 | 0.4024
373 | 1.101 | 373 | 0.9075 | 373 | 0.4011 | 423 | 0.88991 | 373 | 1.101 | 0.9075 | 0.4011
374 | 1.125 | 374 | 0.9393 | 374 | 0.4006 | 424 | 0.88655 | 374 | 1.125 | 0.9393 | 0.4006
375 | 1.152 | 375 | 0.9746 | 375 | 0.3997 | 425 | 0.8839 | 375 | 1.152 | 0.9746 | 0.3997
376 | 1.178 | 376 | 1.0049 | 376 | 0.3987 | 426 | 0.88161 | 376 | 1.178 | 1.0049 | 0.3987
377 | 1.203 | 377 | 1.0362 | 377 | 0.3978 | 427 | 0.88173 | 377 | 1.203 | 1.0362 | 0.3978
378 | 1.231 | 378 | 1.0708 | 378 | 0.3972 | 428 | 0.88031 | 378 | 1.231 | 1.0708 | 0.3972
379 | 1.258 | 379 | 1.1031 | 379 | 0.3964 | 429 | 0.88021 | 379 | 1.258 | 1.1031 | 0.3964
380 | 1.282 | 380 | 1.1367 | 380 | 0.3955 | 430 | 0.88002 | 380 | 1.282 | 1.1367 | 0.3955
381 | 1.318 | 381 | 1.1658 | 381 | 0.3949 | 431 | 0.87714 | 381 | 1.318 | 1.1658 | 0.3949
382 | 1.352 | 382 | 1.1994 | 382 | 0.3937 | 432 | 0.87471 | 382 | 1.352 | 1.1994 | 0.3937
383 | 1.376 | 383 | 1.2256 | 383 | 0.3927 | 433 | 0.87347 | 383 | 1.376 | 1.2256 | 0.3927
384 | 1.403 | 384 | 1.2538 | 384 | 0.3919 | 434 | 0.87036 | 384 | 1.403 | 1.2538 | 0.3919
385 | 1.427 | 385 | 1.2794 | 385 | 0.3913 | 435 | 0.86801 | 385 | 1.427 | 1.2794 | 0.3913
386 | 1.452 | 386 | 1.305 | 386 | 0.39 | 436 | 0.86929 | 386 | 1.452 | 1.305 | 0.39
387 | 1.479 | 387 | 1.3262 | 387 | 0.3895 | 437 | 0.8681 | 387 | 1.479 | 1.3262 | 0.3895
388 | 1.504 | 388 | 1.3473 | 388 | 0.3885 | 438 | 0.86753 | 388 | 1.504 | 1.3473 | 0.3885
389 | 1.529 | 389 | 1.3651 | 389 | 0.3873 | 439 | 0.86577 | 389 | 1.529 | 1.3651 | 0.3873
390 | 1.549 | 390 | 1.3815 | 390 | 0.3865 | 440 | 0.86477 | 390 | 1.549 | 1.3815 | 0.3865
391 | 1.57 | 391 | 1.3941 | 391 | 0.3856 | 441 | 0.8643 | 391 | 1.57 | 1.3941 | 0.3856
392 | 1.599 | 392 | 1.4029 | 392 | 0.3847 | 442 | 0.86191 | 392 | 1.599 | 1.4029 | 0.3847
393 | 1.619 | 393 | 1.4076 | 393 | 0.3839 | 443 | 0.86167 | 393 | 1.619 | 1.4076 | 0.3839
394 | 1.638 | 394 | 1.4175 | 394 | 0.3829 | 444 | 0.86086 | 394 | 1.638 | 1.4175 | 0.3829
395 | 1.659 | 395 | 1.42 | 395 | 0.3821 | 445 | 0.86038 | 395 | 1.659 | 1.42 | 0.3821
396 | 1.678 | 396 | 1.4157 | 396 | 0.3814 | 446 | 0.85891 | 396 | 1.678 | 1.4157 | 0.3814
397 | 1.697 | 397 | 1.4141 | 397 | 0.3803 | 447 | 0.85777 | 397 | 1.697 | 1.4141 | 0.3803
398 | 1.714 | 398 | 1.408 | 398 | 0.3793 | 448 | 0.85664 | 398 | 1.714 | 1.408 | 0.3793
399 | 1.732 | 399 | 1.4008 | 399 | 0.3785 | 449 | 0.85508 | 399 | 1.732 | 1.4008 | 0.3785
400 | 1.748 | 400 | 1.3899 | 400 | 0.3777 | 450 | 0.85331 | 400 | 1.748 | 1.3899 | 0.3777
401 | 1.761 | 401 | 1.3761 | 401 | 0.3769 | 451 | 0.85257 | 401 | 1.761 | 1.3761 | 0.3769
402 | 1.774 | 402 | 1.3596 | 402 | 0.3758 | 452 | 0.85166 | 402 | 1.774 | 1.3596 | 0.3758
403 | 1.789 | 403 | 1.3428 | 403 | 0.3749 | 453 | 0.85053 | 403 | 1.789 | 1.3428 | 0.3749
404 | 1.797 | 404 | 1.3241 | 404 | 0.3741 | 454 | 0.84947 | 404 | 1.797 | 1.3241 | 0.3741
405 | 1.809 | 405 | 1.3056 | 405 | 0.3734 | 455 | 0.84884 | 405 | 1.809 | 1.3056 | 0.3734
406 | 1.815 | 406 | 1.2831 | 406 | 0.3725 | 456 | 0.84773 | 406 | 1.815 | 1.2831 | 0.3725
407 | 1.821 | 407 | 1.2603 | 407 | 0.3717 | 457 | 0.84824 | 407 | 1.821 | 1.2603 | 0.3717
408 | 1.828 | 408 | 1.2359 | 408 | 0.3711 | 458 | 0.84914 | 408 | 1.828 | 1.2359 | 0.3711
409 | 1.827 | 409 | 1.2099 | 409 | 0.3703 | 459 | 0.84864 | 409 | 1.827 | 1.2099 | 0.3703
410 | 1.834 | 410 | 1.1851 | 410 | 0.3693 | 460 | 0.84764 | 410 | 1.834 | 1.1851 | 0.3693
411 | 1.834 | 411 | 1.157 | 411 | 0.3686 | 461 | 0.84628 | 411 | 1.834 | 1.157 | 0.3686
412 | 1.839 | 412 | 1.1305 | 412 | 0.3681 | 462 | 0.84647 | 412 | 1.839 | 1.1305 | 0.3681
413 | 1.837 | 413 | 1.1034 | 413 | 0.3673 | 463 | 0.84765 | 413 | 1.837 | 1.1034 | 0.3673
414 | 1.83 | 414 | 1.0799 | 414 | 0.3668 | 464 | 0.8494 | 414 | 1.83 | 1.0799 | 0.3668
415 | 1.828 | 415 | 1.0473 | 415 | 0.3666 | 465 | 0.84998 | 415 | 1.828 | 1.0473 | 0.3666
416 | 1.821 | 416 | 1.0199 | 416 | 0.3663 | 466 | 0.84973 | 416 | 1.821 | 1.0199 | 0.3663
417 | 1.817 | 417 | 0.9897 | 417 | 0.3654 | 467 | 0.84965 | 417 | 1.817 | 0.9897 | 0.3654
418 | 1.811 | 418 | 0.9639 | 418 | 0.3647 | 468 | 0.8509 | 418 | 1.811 | 0.9639 | 0.3647
419 | 1.807 | 419 | 0.9348 | 419 | 0.364 | 469 | 0.85006 | 419 | 1.807 | 0.9348 | 0.364
420 | 1.796 | 420 | 0.9071 | 420 | 0.3636 | 470 | 0.85002 | 420 | 1.796 | 0.9071 | 0.3636
421 | 1.792 | 421 | 0.8794 | 421 | 0.3628 | 471 | 0.85055 | 421 | 1.792 | 0.8794 | 0.3628
422 | 1.783 | 422 | 0.8537 | 422 | 0.3622 | 472 | 0.85278 | 422 | 1.783 | 0.8537 | 0.3622
423 | 1.774 | 423 | 0.8261 | 423 | 0.3619 | 473 | 0.85548 | 423 | 1.774 | 0.8261 | 0.3619
424 | 1.76 | 424 | 0.8013 | 424 | 0.3613 | 474 | 0.85692 | 424 | 1.76 | 0.8013 | 0.3613
425 | 1.746 | 425 | 0.7752 | 425 | 0.3608 | 475 | 0.85957 | 425 | 1.746 | 0.7752 | 0.3608
426 | 1.736 | 426 | 0.7513 | 426 | 0.3604 | 476 | 0.86136 | 426 | 1.736 | 0.7513 | 0.3604
427 | 1.723 | 427 | 0.726 | 427 | 0.3597 | 477 | 0.86342 | 427 | 1.723 | 0.726 | 0.3597
428 | 1.709 | 428 | 0.704 | 428 | 0.3593 | 478 | 0.86631 | 428 | 1.709 | 0.704 | 0.3593
429 | 1.696 | 429 | 0.6794 | 429 | 0.3589 | 479 | 0.86927 | 429 | 1.696 | 0.6794 | 0.3589
430 | 1.684 | 430 | 0.6586 | 430 | 0.3586 | 480 | 0.87288 | 430 | 1.684 | 0.6586 | 0.3586
431 | 1.668 | 431 | 0.6359 | 431 | 0.3581 | 481 | 0.87721 | 431 | 1.668 | 0.6359 | 0.3581
432 | 1.651 | 432 | 0.616 | 432 | 0.3575 | 482 | 0.88099 | 432 | 1.651 | 0.616 | 0.3575
433 | 1.636 | 433 | 0.5948 | 433 | 0.3573 | 483 | 0.88649 | 433 | 1.636 | 0.5948 | 0.3573
434 | 1.618 | 434 | 0.5765 | 434 | 0.357 | 484 | 0.89242 | 434 | 1.618 | 0.5765 | 0.357
435 | 1.598 | 435 | 0.5559 | 435 | 0.3567 | 485 | 0.90302 | 435 | 1.598 | 0.5559 | 0.3567
436 | 1.584 | 436 | 0.5386 | 436 | 0.3563 | 486 | 0.90719 | 436 | 1.584 | 0.5386 | 0.3563
437 | 1.569 | 437 | 0.5201 | 437 | 0.356 | 487 | 0.91002 | 437 | 1.569 | 0.5201 | 0.356
438 | 1.554 | 438 | 0.5037 | 438 | 0.3559 | 488 | 0.91651 | 438 | 1.554 | 0.5037 | 0.3559
439 | 1.538 | 439 | 0.4866 | 439 | 0.3557 | 489 | 0.92321 | 439 | 1.538 | 0.4866 | 0.3557
440 | 1.517 | 440 | 0.4713 | 440 | 0.3556 | 490 | 0.93087 | 440 | 1.517 | 0.4713 | 0.3556
441 | 1.498 | 441 | 0.4553 | 441 | 0.3552 | 491 | 0.93857 | 441 | 1.498 | 0.4553 | 0.3552
442 | 1.48 | 442 | 0.4412 | 442 | 0.3551 | 492 | 0.94708 | 442 | 1.48 | 0.4412 | 0.3551
443 | 1.463 | 443 | 0.4263 | 443 | 0.3549 | 493 | 0.95673 | 443 | 1.463 | 0.4263 | 0.3549
444 | 1.444 | 444 | 0.4134 | 444 | 0.3549 | 494 | 0.96509 | 444 | 1.444 | 0.4134 | 0.3549
445 | 1.424 | 445 | 0.3996 | 445 | 0.3549 | 495 | 0.97478 | 445 | 1.424 | 0.3996 | 0.3549
446 | 1.409 | 446 | 0.3875 | 446 | 0.3549 | 496 | 0.98558 | 446 | 1.409 | 0.3875 | 0.3549
447 | 1.389 | 447 | 0.3748 | 447 | 0.3549 | 497 | 0.99507 | 447 | 1.389 | 0.3748 | 0.3549
448 | 1.371 | 448 | 0.3634 | 448 | 0.3549 | 498 | 1.0067 | 448 | 1.371 | 0.3634 | 0.3549
449 | 1.353 | 449 | 0.3519 | 449 | 0.355 | 499 | 1.018 | 449 | 1.353 | 0.3519 | 0.355
450 | 1.332 | 450 | 0.3415 | 450 | 0.3551 | 500 | 1.028 | 450 | 1.332 | 0.3415 | 0.3551
451 | 1.314 | 451 | 0.3305 | 451 | 0.3553 | 501 | 1.0401 | 451 | 1.314 | 0.3305 | 0.3553
452 | 1.297 | 452 | 0.321 | 452 | 0.3555 | 502 | 1.0515 | 452 | 1.297 | 0.321 | 0.3555
453 | 1.278 | 453 | 0.311 | 453 | 0.3559 | 503 | 1.0628 | 453 | 1.278 | 0.311 | 0.3559
454 | 1.259 | 454 | 0.302 | 454 | 0.3561 | 504 | 1.0737 | 454 | 1.259 | 0.302 | 0.3561
455 | 1.24 | 455 | 0.2927 | 455 | 0.3564 | 505 | 1.0854 | 455 | 1.24 | 0.2927 | 0.3564
456 | 1.222 | 456 | 0.2837 | 456 | 0.3569 | 506 | 1.0963 | 456 | 1.222 | 0.2837 | 0.3569
457 | 1.205 | 457 | 0.2759 | 457 | 0.3572 | 507 | 1.1076 | 457 | 1.205 | 0.2759 | 0.3572
458 | 1.188 | 458 | 0.2676 | 458 | 0.3578 | 508 | 1.1185 | 458 | 1.188 | 0.2676 | 0.3578
459 | 1.172 | 459 | 0.2603 | 459 | 0.3583 | 509 | 1.1296 | 459 | 1.172 | 0.2603 | 0.3583
460 | 1.152 | 460 | 0.2527 | 460 | 0.3591 | 510 | 1.1398 | 460 | 1.152 | 0.2527 | 0.3591
461 | 1.134 | 461 | 0.2459 | 461 | 0.3596 | 511 | 1.1504 | 461 | 1.134 | 0.2459 | 0.3596
462 | 1.116 | 462 | 0.2388 | 462 | 0.3603 | 512 | 1.1607 | 462 | 1.116 | 0.2388 | 0.3603
463 | 1.1 | 463 | 0.2325 | 463 | 0.3611 | 513 | 1.1699 | 463 | 1.1 | 0.2325 | 0.3611
464 | 1.085 | 464 | 0.2258 | 464 | 0.3619 | 514 | 1.1796 | 464 | 1.085 | 0.2258 | 0.3619
465 | 1.068 | 465 | 0.2201 | 465 | 0.3628 | 515 | 1.1885 | 465 | 1.068 | 0.2201 | 0.3628
466 | 1.051 | 466 | 0.2139 | 466 | 0.3638 | 516 | 1.1975 | 466 | 1.051 | 0.2139 | 0.3638
467 | 1.035 | 467 | 0.208 | 467 | 0.3651 | 517 | 1.2055 | 467 | 1.035 | 0.208 | 0.3651
468 | 1.02 | 468 | 0.2029 | 468 | 0.3663 | 518 | 1.2138 | 468 | 1.02 | 0.2029 | 0.3663
469 | 1.003 | 469 | 0.1974 | 469 | 0.3677 | 519 | 1.2214 | 469 | 1.003 | 0.1974 | 0.3677
470 | 0.985 | 470 | 0.1926 | 470 | 0.3691 | 520 | 1.2287 | 470 | 0.985 | 0.1926 | 0.3691
471 | 0.97 | 471 | 0.1875 | 471 | 0.3707 | 521 | 1.2358 | 471 | 0.97 | 0.1875 | 0.3707
472 | 0.955 | 472 | 0.1829 | 472 | 0.3723 | 522 | 1.2415 | 472 | 0.955 | 0.1829 | 0.3723
473 | 0.941 | 473 | 0.1782 | 473 | 0.3743 | 523 | 1.2482 | 473 | 0.941 | 0.1782 | 0.3743
474 | 0.926 | 474 | 0.174 | 474 | 0.3761 | 524 | 1.2545 | 474 | 0.926 | 0.174 | 0.3761
475 | 0.911 | 475 | 0.1696 | 475 | 0.3785 | 525 | 1.2598 | 475 | 0.911 | 0.1696 | 0.3785
476 | 0.898 | 476 | 0.1653 | 476 | 0.3808 | 526 | 1.2654 | 476 | 0.898 | 0.1653 | 0.3808
477 | 0.883 | 477 | 0.1616 | 477 | 0.383 | 527 | 1.2701 | 477 | 0.883 | 0.1616 | 0.383
478 | 0.868 | 478 | 0.1576 | 478 | 0.3858 | 528 | 1.2746 | 478 | 0.868 | 0.1576 | 0.3858
479 | 0.855 | 479 | 0.1541 | 479 | 0.3886 | 529 | 1.2787 | 479 | 0.855 | 0.1541 | 0.3886
480 | 0.842 | 480 | 0.1503 | 480 | 0.3916 | 530 | 1.2831 | 480 | 0.842 | 0.1503 | 0.3916
481 | 0.828 | 481 | 0.147 | 481 | 0.3947 | 531 | 1.287 | 481 | 0.828 | 0.147 | 0.3947
482 | 0.816 | 482 | 0.1436 | 482 | 0.3982 | 532 | 1.2892 | 482 | 0.816 | 0.1436 | 0.3982
483 | 0.804 | 483 | 0.1401 | 483 | 0.402 | 533 | 1.2924 | 483 | 0.804 | 0.1401 | 0.402
484 | 0.792 | 484 | 0.1372 | 484 | 0.4057 | 534 | 1.2949 | 484 | 0.792 | 0.1372 | 0.4057
485 | 0.782 | 485 | 0.134 | 485 | 0.41 | 535 | 1.2969 | 485 | 0.782 | 0.134 | 0.41
486 | 0.766 | 486 | 0.1312 | 486 | 0.4143 | 536 | 1.2987 | 486 | 0.766 | 0.1312 | 0.4143
487 | 0.754 | 487 | 0.1282 | 487 | 0.4192 | 537 | 1.2995 | 487 | 0.754 | 0.1282 | 0.4192
488 | 0.744 | 488 | 0.1256 | 488 | 0.4237 | 538 | 1.3006 | 488 | 0.744 | 0.1256 | 0.4237
489 | 0.735 | 489 | 0.1228 | 489 | 0.4292 | 539 | 1.3008 | 489 | 0.735 | 0.1228 | 0.4292
490 | 0.725 | 490 | 0.1201 | 490 | 0.4349 | 540 | 1.3014 | 490 | 0.725 | 0.1201 | 0.4349
491 | 0.714 | 491 | 0.1178 | 491 | 0.4404 | 541 | 1.3006 | 491 | 0.714 | 0.1178 | 0.4404
492 | 0.704 | 492 | 0.1152 | 492 | 0.4467 | 542 | 1.3008 | 492 | 0.704 | 0.1152 | 0.4467
493 | 0.694 | 493 | 0.1129 | 493 | 0.4527 | 543 | 1.2999 | 493 | 0.694 | 0.1129 | 0.4527
494 | 0.684 | 494 | 0.1106 | 494 | 0.4595 | 544 | 1.2988 | 494 | 0.684 | 0.1106 | 0.4595
495 | 0.674 | 495 | 0.1083 | 495 | 0.4667 | 545 | 1.2971 | 495 | 0.674 | 0.1083 | 0.4667
496 | 0.666 | 496 | 0.1062 | 496 | 0.4735 | 546 | 1.2955 | 496 | 0.666 | 0.1062 | 0.4735
497 | 0.656 | 497 | 0.1041 | 497 | 0.4811 | 547 | 1.2932 | 497 | 0.656 | 0.1041 | 0.4811
498 | 0.648 | 498 | 0.1021 | 498 | 0.4884 | 548 | 1.2907 | 498 | 0.648 | 0.1021 | 0.4884
499 | 0.639 | 499 | 0.1001 | 499 | 0.4966 | 549 | 1.289 | 499 | 0.639 | 0.1001 | 0.4966
500 | 0.63 | 500 | 0.0982 | 500 | 0.5048 | 550 | 1.2859 | 500 | 0.63 | 0.0982 | 0.5048
501 | 0.622 | 501 | 0.0964 | 501 | 0.5126 | 551 | 1.2824 | 501 | 0.622 | 0.0964 | 0.5126
502 | 0.614 | 502 | 0.0945 | 502 | 0.5212 | 552 | 1.2797 | 502 | 0.614 | 0.0945 | 0.5212
503 | 0.606 | 503 | 0.0928 | 503 | 0.5292 | 553 | 1.2762 | 503 | 0.606 | 0.0928 | 0.5292
504 | 0.599 | 504 | 0.0912 | 504 | 0.5381 | 554 | 1.2722 | 504 | 0.599 | 0.0912 | 0.5381
505 | 0.591 | 505 | 0.0894 | 505 | 0.547 | 555 | 1.2693 | 505 | 0.591 | 0.0894 | 0.547
506 | 0.583 | 506 | 0.088 | 506 | 0.5551 | 556 | 1.2648 | 506 | 0.583 | 0.088 | 0.5551
507 | 0.576 | 507 | 0.0863 | 507 | 0.5639 | 557 | 1.2603 | 507 | 0.576 | 0.0863 | 0.5639
508 | 0.569 | 508 | 0.0849 | 508 | 0.572 | 558 | 1.2565 | 508 | 0.569 | 0.0849 | 0.572
509 | 0.562 | 509 | 0.0833 | 509 | 0.5805 | 559 | 1.252 | 509 | 0.562 | 0.0833 | 0.5805
510 | 0.556 | 510 | 0.0819 | 510 | 0.5891 | 560 | 1.2475 | 510 | 0.556 | 0.0819 | 0.5891
511 | 0.55 | 511 | 0.0806 | 511 | 0.5968 | 561 | 1.2431 | 511 | 0.55 | 0.0806 | 0.5968
512 | 0.543 | 512 | 0.0792 | 512 | 0.6049 | 562 | 1.2383 | 512 | 0.543 | 0.0792 | 0.6049
513 | 0.537 | 513 | 0.0778 | 513 | 0.6127 | 563 | 1.2334 | 513 | 0.537 | 0.0778 | 0.6127
514 | 0.53 | 514 | 0.0766 | 514 | 0.6198 | 564 | 1.2294 | 514 | 0.53 | 0.0766 | 0.6198
515 | 0.524 | 515 | 0.0753 | 515 | 0.6271 | 565 | 1.224 | 515 | 0.524 | 0.0753 | 0.6271
516 | 0.518 | 516 | 0.0741 | 516 | 0.6334 | 566 | 1.2187 | 516 | 0.518 | 0.0741 | 0.6334
517 | 0.512 | 517 | 0.0729 | 517 | 0.64 | 567 | 1.2138 | 517 | 0.512 | 0.0729 | 0.64
518 | 0.507 | 518 | 0.0717 | 518 | 0.646 | 568 | 1.2095 | 518 | 0.507 | 0.0717 | 0.646
519 | 0.502 | 519 | 0.0706 | 519 | 0.6513 | 569 | 1.2042 | 519 | 0.502 | 0.0706 | 0.6513
520 | 0.496 | 520 | 0.0695 | 520 | 0.6566 | 570 | 1.1991 | 520 | 0.496 | 0.0695 | 0.6566
521 | 0.491 | 521 | 0.0683 | 521 | 0.6617 | 571 | 1.1953 | 521 | 0.491 | 0.0683 | 0.6617
522 | 0.485 | 522 | 0.0673 | 522 | 0.6654 | 572 | 1.1908 | 522 | 0.485 | 0.0673 | 0.6654
523 | 0.48 | 523 | 0.0662 | 523 | 0.6695 | 573 | 1.1861 | 523 | 0.48 | 0.0662 | 0.6695
524 | 0.475 | 524 | 0.0653 | 524 | 0.6726 | 574 | 1.1804 | 524 | 0.475 | 0.0653 | 0.6726
525 | 0.47 | 525 | 0.0642 | 525 | 0.6753 | 575 | 1.1771 | 525 | 0.47 | 0.0642 | 0.6753
526 | 0.465 | 526 | 0.0632 | 526 | 0.6778 | 576 | 1.1717 | 526 | 0.465 | 0.0632 | 0.6778
527 | 0.461 | 527 | 0.0623 | 527 | 0.6795 | 577 | 1.1656 | 527 | 0.461 | 0.0623 | 0.6795
528 | 0.456 | 528 | 0.0613 | 528 | 0.6809 | 578 | 1.162 | 528 | 0.456 | 0.0613 | 0.6809
529 | 0.451 | 529 | 0.0604 | 529 | 0.6818 | 579 | 1.1576 | 529 | 0.451 | 0.0604 | 0.6818
530 | 0.446 | 530 | 0.0595 | 530 | 0.6822 | 580 | 1.1512 | 530 | 0.446 | 0.0595 | 0.6822
531 | 0.442 | 531 | 0.0587 | 531 | 0.682 | 581 | 1.1483 | 531 | 0.442 | 0.0587 | 0.682
532 | 0.438 | 532 | 0.0577 | 532 | 0.6813 | 582 | 1.1409 | 532 | 0.438 | 0.0577 | 0.6813
533 | 0.434 | 533 | 0.0569 | 533 | 0.6802 | 583 | 1.1351 | 533 | 0.434 | 0.0569 | 0.6802
534 | 0.429 | 534 | 0.0561 | 534 | 0.6785 | 584 | 1.1311 | 534 | 0.429 | 0.0561 | 0.6785
535 | 0.425 | 535 | 0.0552 | 535 | 0.6765 | 585 | 1.1268 | 535 | 0.425 | 0.0552 | 0.6765
536 | 0.42 | 536 | 0.0545 | 536 | 0.6741 | 586 | 1.1209 | 536 | 0.42 | 0.0545 | 0.6741
537 | 0.417 | 537 | 0.0537 | 537 | 0.6711 | 587 | 1.1156 | 537 | 0.417 | 0.0537 | 0.6711
538 | 0.413 | 538 | 0.0529 | 538 | 0.6675 | 588 | 1.1108 | 538 | 0.413 | 0.0529 | 0.6675
539 | 0.409 | 539 | 0.0522 | 539 | 0.6638 | 589 | 1.1058 | 539 | 0.409 | 0.0522 | 0.6638
540 | 0.405 | 540 | 0.0514 | 540 | 0.6594 | 590 | 1.1005 | 540 | 0.405 | 0.0514 | 0.6594
541 | 0.401 | 541 | 0.0506 | 541 | 0.6545 | 591 | 1.0959 | 541 | 0.401 | 0.0506 | 0.6545
542 | 0.397 | 542 | 0.05 | 542 | 0.6496 | 592 | 1.0923 | 542 | 0.397 | 0.05 | 0.6496
543 | 0.393 | 543 | 0.0494 | 543 | 0.6439 | 593 | 1.0878 | 543 | 0.393 | 0.0494 | 0.6439
544 | 0.389 | 544 | 0.0487 | 544 | 0.6377 | 594 | 1.083 | 544 | 0.389 | 0.0487 | 0.6377
545 | 0.385 | 545 | 0.048 | 545 | 0.6318 | 595 | 1.0785 | 545 | 0.385 | 0.048 | 0.6318
546 | 0.382 | 546 | 0.0474 | 546 | 0.6249 | 596 | 1.0735 | 546 | 0.382 | 0.0474 | 0.6249
547 | 0.379 | 547 | 0.0467 | 547 | 0.6176 | 597 | 1.0697 | 547 | 0.379 | 0.0467 | 0.6176
548 | 0.375 | 548 | 0.0462 | 548 | 0.6105 | 598 | 1.0656 | 548 | 0.375 | 0.0462 | 0.6105
549 | 0.371 | 549 | 0.0456 | 549 | 0.6028 | 599 | 1.0618 | 549 | 0.371 | 0.0456 | 0.6028
550 | 0.368 | 550 | 0.045 | 550 | 0.5943 | 600 | 1.0573 | 550 | 0.368 | 0.045 | 0.5943
551 | 0.364 | 551 | 0.0444 | 551 | 0.5865 | 601 | 1.0532 | 551 | 0.364 | 0.0444 | 0.5865
552 | 0.361 | 552 | 0.0439 | 552 | 0.5778 | 602 | 1.0489 | 552 | 0.361 | 0.0439 | 0.5778
553 | 0.358 | 553 | 0.0433 | 553 | 0.5688 | 603 | 1.0446 | 553 | 0.358 | 0.0433 | 0.5688
554 | 0.355 | 554 | 0.0429 | 554 | 0.5606 | 604 | 1.0407 | 554 | 0.355 | 0.0429 | 0.5606
555 | 0.352 | 555 | 0.0424 | 555 | 0.5525 | 605 | 1.0372 | 555 | 0.352 | 0.0424 | 0.5525
556 | 0.348 | 556 | 0.0418 | 556 | 0.5423 | 606 | 1.0329 | 556 | 0.348 | 0.0418 | 0.5423
557 | 0.345 | 557 | 0.0412 | 557 | 0.5324 | 607 | 1.0301 | 557 | 0.345 | 0.0412 | 0.5324
558 | 0.342 | 558 | 0.0407 | 558 | 0.5234 | 608 | 1.0256 | 558 | 0.342 | 0.0407 | 0.5234
559 | 0.339 | 559 | 0.0402 | 559 | 0.513 | 609 | 1.0219 | 559 | 0.339 | 0.0402 | 0.513
560 | 0.336 | 560 | 0.0397 | 560 | 0.5027 | 610 | 1.0186 | 560 | 0.336 | 0.0397 | 0.5027
561 | 0.333 | 561 | 0.0393 | 561 | 0.4935 | 611 | 1.0149 | 561 | 0.333 | 0.0393 | 0.4935
562 | 0.33 | 562 | 0.0388 | 562 | 0.4829 | 612 | 1.0115 | 562 | 0.33 | 0.0388 | 0.4829
563 | 0.327 | 563 | 0.0383 | 563 | 0.4725 | 613 | 1.0082 | 563 | 0.327 | 0.0383 | 0.4725
564 | 0.324 | 564 | 0.0379 | 564 | 0.4621 | 614 | 1.0057 | 564 | 0.324 | 0.0379 | 0.4621
565 | 0.321 | 565 | 0.0375 | 565 | 0.4525 | 615 | 1.0028 | 565 | 0.321 | 0.0375 | 0.4525
566 | 0.318 | 566 | 0.037 | 566 | 0.442 | 616 | 0.99947 | 566 | 0.318 | 0.037 | 0.442
567 | 0.315 | 567 | 0.0366 | 567 | 0.4317 | 617 | 0.99612 | 567 | 0.315 | 0.0366 | 0.4317
568 | 0.312 | 568 | 0.0362 | 568 | 0.4222 | 618 | 0.99319 | 568 | 0.312 | 0.0362 | 0.4222
569 | 0.31 | 569 | 0.0358 | 569 | 0.4119 | 619 | 0.99114 | 569 | 0.31 | 0.0358 | 0.4119
570 | 0.306 | 570 | 0.0354 | 570 | 0.4019 | 620 | 0.98848 | 570 | 0.306 | 0.0354 | 0.4019
571 | 0.305 | 571 | 0.035 | 571 | 0.3918 | 621 | 0.98576 | 571 | 0.305 | 0.035 | 0.3918
572 | 0.303 | 572 | 0.0345 | 572 | 0.3828 | 622 | 0.98404 | 572 | 0.303 | 0.0345 | 0.3828
573 | 0.3 | 573 | 0.0342 | 573 | 0.373 | 623 | 0.98177 | 573 | 0.3 | 0.0342 | 0.373
574 | 0.298 | 574 | 0.0337 | 574 | 0.3632 | 624 | 0.97978 | 574 | 0.298 | 0.0337 | 0.3632
575 | 0.297 | 575 | 0.0335 | 575 | 0.3547 | 625 | 0.97772 | 575 | 0.297 | 0.0335 | 0.3547
576 | 0.295 | 576 | 0.0331 | 576 | 0.3453 | 626 | 0.97585 | 576 | 0.295 | 0.0331 | 0.3453
577 | 0.29 | 577 | 0.0327 | 577 | 0.336 | 627 | 0.974 | 577 | 0.29 | 0.0327 | 0.336
578 | 0.289 | 578 | 0.0323 | 578 | 0.327 | 628 | 0.97258 | 578 | 0.289 | 0.0323 | 0.327
579 | 0.286 | 579 | 0.032 | 579 | 0.319 | 629 | 0.97137 | 579 | 0.286 | 0.032 | 0.319
580 | 0.285 | 580 | 0.0316 | 580 | 0.3103 | 630 | 0.97 | 580 | 0.285 | 0.0316 | 0.3103
581 | 0.282 | 581 | 0.0313 | 581 | 0.3019 | 631 | 0.96897 | 581 | 0.282 | 0.0313 | 0.3019
582 | 0.279 | 582 | 0.031 | 582 | 0.2936 | 632 | 0.96754 | 582 | 0.279 | 0.031 | 0.2936
583 | 0.272 | 583 | 0.0307 | 583 | 0.2862 | 633 | 0.96697 | 583 | 0.272 | 0.0307 | 0.2862
584 | 0.274 | 584 | 0.0303 | 584 | 0.2783 | 634 | 0.96635 | 584 | 0.274 | 0.0303 | 0.2783
585 | 0.274 | 585 | 0.03 | 585 | 0.2708 | 635 | 0.9659 | 585 | 0.274 | 0.03 | 0.2708
586 | 0.269 | 586 | 0.0297 | 586 | 0.2632 | 636 | 0.96575 | 586 | 0.269 | 0.0297 | 0.2632
587 | 0.267 | 587 | 0.0294 | 587 | 0.2567 | 637 | 0.96606 | 587 | 0.267 | 0.0294 | 0.2567
588 | 0.265 | 588 | 0.0291 | 588 | 0.2496 | 638 | 0.96645 | 588 | 0.265 | 0.0291 | 0.2496
589 | 0.262 | 589 | 0.0288 | 589 | 0.2427 | 639 | 0.96685 | 589 | 0.262 | 0.0288 | 0.2427
590 | 0.261 | 590 | 0.0285 | 590 | 0.236 | 640 | 0.96705 | 590 | 0.261 | 0.0285 | 0.236
591 | 0.259 | 591 | 0.0283 | 591 | 0.2302 | 641 | 0.96779 | 591 | 0.259 | 0.0283 | 0.2302
592 | 0.259 | 592 | 0.028 | 592 | 0.2238 | 642 | 0.96701 | 592 | 0.259 | 0.028 | 0.2238
593 | 0.257 | 593 | 0.0277 | 593 | 0.2177 | 643 | 0.96532 | 593 | 0.257 | 0.0277 | 0.2177
594 | 0.254 | 594 | 0.0274 | 594 | 0.2119 | 644 | 0.96593 | 594 | 0.254 | 0.0274 | 0.2119
595 | 0.252 | 595 | 0.0271 | 595 | 0.2067 | 645 | 0.96978 | 595 | 0.252 | 0.0271 | 0.2067
596 | 0.249 | 596 | 0.0269 | 596 | 0.2011 | 646 | 0.97216 | 596 | 0.249 | 0.0269 | 0.2011
597 | 0.249 | 597 | 0.0267 | 597 | 0.1957 | 647 | 0.97476 | 597 | 0.249 | 0.0267 | 0.1957
598 | 0.248 | 598 | 0.0264 | 598 | 0.1905 | 648 | 0.97653 | 598 | 0.248 | 0.0264 | 0.1905
599 | 0.246 | 599 | 0.0261 | 599 | 0.1855 | 649 | 0.97847 | 599 | 0.246 | 0.0261 | 0.1855
600 | 0.244 | 600 | 0.0259 | 600 | 0.1809 | 650 | 0.98069 | 600 | 0.244 | 0.0259 | 0.1809
601 | 0.242 | 601 | 0.0256 | 601 | 0.1762 | 651 | 0.98367 | 601 | 0.242 | 0.0256 | 0.1762
602 | 0.239 | 602 | 0.0254 | 602 | 0.1716 | 652 | 0.98668 | 602 | 0.239 | 0.0254 | 0.1716
603 | 0.237 | 603 | 0.0252 | 603 | 0.1672 | 653 | 0.98977 | 603 | 0.237 | 0.0252 | 0.1672
604 | 0.236 | 604 | 0.0249 | 604 | 0.1629 | 654 | 0.99285 | 604 | 0.236 | 0.0249 | 0.1629
605 | 0.234 | 605 | 0.0247 | 605 | 0.159 | 655 | 1.001 | 605 | 0.234 | 0.0247 | 0.159
606 | 0.233 | 606 | 0.0245 | 606 | 0.155 | 656 | 1.0134 | 606 | 0.233 | 0.0245 | 0.155
607 | 0.231 | 607 | 0.0243 | 607 | 0.1511 | 657 | 1.0049 | 607 | 0.231 | 0.0243 | 0.1511
608 | 0.23 | 608 | 0.0241 | 608 | 0.1473 | 658 | 1.0096 | 608 | 0.23 | 0.0241 | 0.1473
609 | 0.227 | 609 | 0.0239 | 609 | 0.144 | 659 | 1.012 | 609 | 0.227 | 0.0239 | 0.144
610 | 0.226 | 610 | 0.0238 | 610 | 0.1404 | 660 | 1.0166 | 610 | 0.226 | 0.0238 | 0.1404
611 | 0.224 | 611 | 0.0236 | 611 | 0.137 | 661 | 1.0217 | 611 | 0.224 | 0.0236 | 0.137
612 | 0.223 | 612 | 0.0234 | 612 | 0.1337 | 662 | 1.027 | 612 | 0.223 | 0.0234 | 0.1337
613 | 0.221 | 613 | 0.0231 | 613 | 0.1305 | 663 | 1.0325 | 613 | 0.221 | 0.0231 | 0.1305
614 | 0.221 | 614 | 0.0229 | 614 | 0.1274 | 664 | 1.0384 | 614 | 0.221 | 0.0229 | 0.1274
615 | 0.221 | 615 | 0.0227 | 615 | 0.1246 | 665 | 1.0441 | 615 | 0.221 | 0.0227 | 0.1246
616 | 0.219 | 616 | 0.0225 | 616 | 0.1217 | 666 | 1.05 | 616 | 0.219 | 0.0225 | 0.1217
617 | 0.212 | 617 | 0.0223 | 617 | 0.1189 | 667 | 1.0562 | 617 | 0.212 | 0.0223 | 0.1189
618 | 0.209 | 618 | 0.0222 | 618 | 0.1163 | 668 | 1.0631 | 618 | 0.209 | 0.0222 | 0.1163
619 | 0.208 | 619 | 0.022 | 619 | 0.1136 | 669 | 1.0704 | 619 | 0.208 | 0.022 | 0.1136
620 | 0.211 | 620 | 0.0218 | 620 | 0.1114 | 670 | 1.0763 | 620 | 0.211 | 0.0218 | 0.1114
621 | 0.211 | 621 | 0.0216 | 621 | 0.1089 | 671 | 1.084 | 621 | 0.211 | 0.0216 | 0.1089
622 | 0.211 | 622 | 0.0214 | 622 | 0.1065 | 672 | 1.0921 | 622 | 0.211 | 0.0214 | 0.1065
623 | 0.208 | 623 | 0.0212 | 623 | 0.1041 | 673 | 1.0994 | 623 | 0.208 | 0.0212 | 0.1041
624 | 0.205 | 624 | 0.021 | 624 | 0.1019 | 674 | 1.1075 | 624 | 0.205 | 0.021 | 0.1019
625 | 0.204 | 625 | 0.0208 | 625 | 0.0997 | 675 | 1.1156 | 625 | 0.204 | 0.0208 | 0.0997
626 | 0.202 | 626 | 0.0207 | 626 | 0.0978 | 676 | 1.1242 | 626 | 0.202 | 0.0207 | 0.0978
627 | 0.201 | 627 | 0.0204 | 627 | 0.0958 | 677 | 1.1328 | 627 | 0.201 | 0.0204 | 0.0958
628 | 0.2 | 628 | 0.0202 | 628 | 0.0938 | 678 | 1.1417 | 628 | 0.2 | 0.0202 | 0.0938
629 | 0.199 | 629 | 0.0201 | 629 | 0.0919 | 679 | 1.1503 | 629 | 0.199 | 0.0201 | 0.0919
630 | 0.198 | 630 | 0.0199 | 630 | 0.09 | 680 | 1.1599 | 630 | 0.198 | 0.0199 | 0.09
631 | 0.196 | 631 | 0.0197 | 631 | 0.0882 | 681 | 1.1692 | 631 | 0.196 | 0.0197 | 0.0882
632 | 0.194 | 632 | 0.0196 | 632 | 0.0867 | 682 | 1.1788 | 632 | 0.194 | 0.0196 | 0.0867
633 | 0.193 | 633 | 0.0193 | 633 | 0.0849 | 683 | 1.1882 | 633 | 0.193 | 0.0193 | 0.0849
634 | 0.192 | 634 | 0.0192 | 634 | 0.0834 | 684 | 1.1982 | 634 | 0.192 | 0.0192 | 0.0834
635 | 0.191 | 635 | 0.019 | 635 | 0.0817 | 685 | 1.2086 | 635 | 0.191 | 0.019 | 0.0817
636 | 0.19 | 636 | 0.0188 | 636 | 0.0802 | 686 | 1.2186 | 636 | 0.19 | 0.0188 | 0.0802
637 | 0.189 | 637 | 0.0187 | 637 | 0.0788 | 687 | 1.2285 | 637 | 0.189 | 0.0187 | 0.0788
638 | 0.188 | 638 | 0.0185 | 638 | 0.0773 | 688 | 1.2394 | 638 | 0.188 | 0.0185 | 0.0773
639 | 0.187 | 639 | 0.0184 | 639 | 0.076 | 689 | 1.2499 | 639 | 0.187 | 0.0184 | 0.076
640 | 0.185 | 640 | 0.0182 | 640 | 0.0746 | 690 | 1.2603 | 640 | 0.185 | 0.0182 | 0.0746
641 | 0.184 | 641 | 0.018 | 641 | 0.0734 | 691 | 1.2713 | 641 | 0.184 | 0.018 | 0.0734
642 | 0.183 | 642 | 0.0179 | 642 | 0.072 | 692 | 1.2825 | 642 | 0.183 | 0.0179 | 0.072
643 | 0.181 | 643 | 0.0177 | 643 | 0.0708 | 693 | 1.2935 | 643 | 0.181 | 0.0177 | 0.0708
644 | 0.18 | 644 | 0.0175 | 644 | 0.0696 | 694 | 1.3042 | 644 | 0.18 | 0.0175 | 0.0696
645 | 0.179 | 645 | 0.0174 | 645 | 0.0684 | 695 | 1.3153 | 645 | 0.179 | 0.0174 | 0.0684
646 | 0.179 | 646 | 0.0173 | 646 | 0.0673 | 696 | 1.3262 | 646 | 0.179 | 0.0173 | 0.0673
647 | 0.178 | 647 | 0.0172 | 647 | 0.0663 | 697 | 1.3384 | 647 | 0.178 | 0.0172 | 0.0663
648 | 0.177 | 648 | 0.0171 | 648 | 0.0653 | 698 | 1.3493 | 648 | 0.177 | 0.0171 | 0.0653
649 | 0.176 | 649 | 0.017 | 649 | 0.0643 | 699 | 1.3612 | 649 | 0.176 | 0.017 | 0.0643
650 | 0.175 | 650 | 0.0168 | 650 | 0.0633 | 700 | 1.3719 | 650 | 0.175 | 0.0168 | 0.0633
651 | 0.174 | 651 | 0.0167 | 651 | 0.0623 | 701 | 1.3838 | 651 | 0.174 | 0.0167 | 0.0623
652 | 0.173 | 652 | 0.0166 | 652 | 0.0614 | 702 | 1.3951 | 652 | 0.173 | 0.0166 | 0.0614
653 | 0.172 | 653 | 0.0166 | 653 | 0.0605 | 703 | 1.406 | 653 | 0.172 | 0.0166 | 0.0605
654 | 0.17 | 654 | 0.0165 | 654 | 0.0596 | 704 | 1.4179 | 654 | 0.17 | 0.0165 | 0.0596
655 | 0.176 | 655 | 0.0164 | 655 | 0.0588 | 705 | 1.4295 | 655 | 0.176 | 0.0164 | 0.0588
656 | 0.174 | 656 | 0.0162 | 656 | 0.058 | 706 | 1.4411 | 656 | 0.174 | 0.0162 | 0.058
657 | 0.139 | 657 | 0.0161 | 657 | 0.0572 | 707 | 1.4526 | 657 | 0.139 | 0.0161 | 0.0572
658 | 0.16 | 658 | 0.0159 | 658 | 0.0564 | 708 | 1.4637 | 658 | 0.16 | 0.0159 | 0.0564
659 | 0.166 | 659 | 0.0159 | 659 | 0.0556 | 709 | 1.4753 | 659 | 0.166 | 0.0159 | 0.0556
660 | 0.165 | 660 | 0.0157 | 660 | 0.0548 | 710 | 1.4867 | 660 | 0.165 | 0.0157 | 0.0548
661 | 0.164 | 661 | 0.0157 | 661 | 0.0541 | 711 | 1.4977 | 661 | 0.164 | 0.0157 | 0.0541
662 | 0.164 | 662 | 0.0155 | 662 | 0.0534 | 712 | 1.5082 | 662 | 0.164 | 0.0155 | 0.0534
663 | 0.163 | 663 | 0.0154 | 663 | 0.0527 | 713 | 1.5198 | 663 | 0.163 | 0.0154 | 0.0527
664 | 0.162 | 664 | 0.0153 | 664 | 0.052 | 714 | 1.5309 | 664 | 0.162 | 0.0153 | 0.052
665 | 0.161 | 665 | 0.0152 | 665 | 0.0513 | 715 | 1.5401 | 665 | 0.161 | 0.0152 | 0.0513
666 | 0.16 | 666 | 0.0151 | 666 | 0.0507 | 716 | 1.5515 | 666 | 0.16 | 0.0151 | 0.0507
667 | 0.159 | 667 | 0.015 | 667 | 0.0501 | 717 | 1.5621 | 667 | 0.159 | 0.015 | 0.0501
668 | 0.158 | 668 | 0.0148 | 668 | 0.0494 | 718 | 1.5728 | 668 | 0.158 | 0.0148 | 0.0494
669 | 0.158 | 669 | 0.0148 | 669 | 0.0489 | 719 | 1.583 | 669 | 0.158 | 0.0148 | 0.0489
670 | 0.157 | 670 | 0.0146 | 670 | 0.0483 | 720 | 1.5931 | 670 | 0.157 | 0.0146 | 0.0483
671 | 0.156 | 671 | 0.0145 | 671 | 0.0477 | 721 | 1.6035 | 671 | 0.156 | 0.0145 | 0.0477
672 | 0.156 | 672 | 0.0144 | 672 | 0.0472 | 722 | 1.611 | 672 | 0.156 | 0.0144 | 0.0472
673 | 0.154 | 673 | 0.0143 | 673 | 0.0467 | 723 | 1.6223 | 673 | 0.154 | 0.0143 | 0.0467
674 | 0.153 | 674 | 0.0142 | 674 | 0.0461 | 724 | 1.6308 | 674 | 0.153 | 0.0142 | 0.0461
675 | 0.153 | 675 | 0.0141 | 675 | 0.0456 | 725 | 1.6405 | 675 | 0.153 | 0.0141 | 0.0456
676 | 0.152 | 676 | 0.014 | 676 | 0.0451 | 726 | 1.6496 | 676 | 0.152 | 0.014 | 0.0451
677 | 0.151 | 677 | 0.0139 | 677 | 0.0446 | 727 | 1.6583 | 677 | 0.151 | 0.0139 | 0.0446
678 | 0.151 | 678 | 0.0138 | 678 | 0.0442 | 728 | 1.6663 | 678 | 0.151 | 0.0138 | 0.0442
679 | 0.15 | 679 | 0.0138 | 679 | 0.0438 | 729 | 1.6753 | 679 | 0.15 | 0.0138 | 0.0438
680 | 0.149 | 680 | 0.0136 | 680 | 0.0433 | 730 | 1.6835 | 680 | 0.149 | 0.0136 | 0.0433
681 | 0.149 | 681 | 0.0135 | 681 | 0.0429 | 731 | 1.6918 | 681 | 0.149 | 0.0135 | 0.0429
682 | 0.148 | 682 | 0.0135 | 682 | 0.0426 | 732 | 1.6993 | 682 | 0.148 | 0.0135 | 0.0426
683 | 0.147 | 683 | 0.0134 | 683 | 0.0422 | 733 | 1.7058 | 683 | 0.147 | 0.0134 | 0.0422
684 | 0.146 | 684 | 0.0132 | 684 | 0.0417 | 734 | 1.7133 | 684 | 0.146 | 0.0132 | 0.0417
685 | 0.146 | 685 | 0.0131 | 685 | 0.0414 | 735 | 1.7193 | 685 | 0.146 | 0.0131 | 0.0414
686 | 0.146 | 686 | 0.013 | 686 | 0.0411 | 736 | 1.7245 | 686 | 0.146 | 0.013 | 0.0411
687 | 0.144 | 687 | 0.013 | 687 | 0.0407 | 737 | 1.7318 | 687 | 0.144 | 0.013 | 0.0407
688 | 0.143 | 688 | 0.0129 | 688 | 0.0404 | 738 | 1.7366 | 688 | 0.143 | 0.0129 | 0.0404
689 | 0.143 | 689 | 0.0128 | 689 | 0.04 | 739 | 1.741 | 689 | 0.143 | 0.0128 | 0.04
690 | 0.142 | 690 | 0.0127 | 690 | 0.0397 | 740 | 1.7477 | 690 | 0.142 | 0.0127 | 0.0397
691 | 0.142 | 691 | 0.0126 | 691 | 0.0394 | 741 | 1.7527 | 691 | 0.142 | 0.0126 | 0.0394
692 | 0.141 | 692 | 0.0125 | 692 | 0.0391 | 742 | 1.7564 | 692 | 0.141 | 0.0125 | 0.0391
693 | 0.141 | 693 | 0.0124 | 693 | 0.0388 | 743 | 1.7615 | 693 | 0.141 | 0.0124 | 0.0388
694 | 0.14 | 694 | 0.0124 | 694 | 0.0386 | 744 | 1.7638 | 694 | 0.14 | 0.0124 | 0.0386
695 | 0.139 | 695 | 0.0123 | 695 | 0.0383 | 745 | 1.7665 | 695 | 0.139 | 0.0123 | 0.0383
696 | 0.138 | 696 | 0.0122 | 696 | 0.038 | 746 | 1.7699 | 696 | 0.138 | 0.0122 | 0.038
697 | 0.138 | 697 | 0.0121 | 697 | 0.0377 | 747 | 1.774 | 697 | 0.138 | 0.0121 | 0.0377
698 | 0.138 | 698 | 0.0121 | 698 | 0.0374 | 748 | 1.7748 | 698 | 0.138 | 0.0121 | 0.0374
699 | 0.137 | 699 | 0.012 | 699 | 0.0373 | 749 | 1.7797 | 699 | 0.137 | 0.012 | 0.0373
700 | 0.136 | 700 | 0.0119 | 700 | 0.037 | 750 | 1.7813 | 700 | 0.136 | 0.0119 | 0.037
701 | 0.135 | 701 | 0.0118 | 701 | 0.0367 | 751 | 1.7821 | 701 | 0.135 | 0.0118 | 0.0367
702 | 0.135 | 702 | 0.0117 | 702 | 0.0365 | 752 | 1.782 | 702 | 0.135 | 0.0117 | 0.0365
703 | 0.134 | 703 | 0.0117 | 703 | 0.0362 | 753 | 1.7822 | 703 | 0.134 | 0.0117 | 0.0362
704 | 0.134 | 704 | 0.0116 | 704 | 0.0359 | 754 | 1.784 | 704 | 0.134 | 0.0116 | 0.0359
705 | 0.133 | 705 | 0.0115 | 705 | 0.0357 | 755 | 1.7829 | 705 | 0.133 | 0.0115 | 0.0357
706 | 0.133 | 706 | 0.0115 | 706 | 0.0354 | 756 | 1.7828 | 706 | 0.133 | 0.0115 | 0.0354
707 | 0.133 | 707 | 0.0114 | 707 | 0.0352 | 757 | 1.782 | 707 | 0.133 | 0.0114 | 0.0352
708 | 0.132 | 708 | 0.0113 | 708 | 0.035 | 758 | 1.7813 | 708 | 0.132 | 0.0113 | 0.035
709 | 0.131 | 709 | 0.0112 | 709 | 0.0348 | 759 | 1.7792 | 709 | 0.131 | 0.0112 | 0.0348
710 | 0.131 | 710 | 0.0111 | 710 | 0.0345 | 760 | 1.7768 | 710 | 0.131 | 0.0111 | 0.0345
711 | 0.13 | 711 | 0.0111 | 711 | 0.0343 | 761 | 1.7746 | 711 | 0.13 | 0.0111 | 0.0343
712 | 0.13 | 712 | 0.011 | 712 | 0.0341 | 762 | 1.771 | 712 | 0.13 | 0.011 | 0.0341
713 | 0.13 | 713 | 0.0109 | 713 | 0.0339 | 763 | 1.7695 | 713 | 0.13 | 0.0109 | 0.0339
714 | 0.129 | 714 | 0.0109 | 714 | 0.0336 | 764 | 1.7653 | 714 | 0.129 | 0.0109 | 0.0336
715 | 0.128 | 715 | 0.0109 | 715 | 0.0335 | 765 | 1.7621 | 715 | 0.128 | 0.0109 | 0.0335
716 | 0.128 | 716 | 0.0108 | 716 | 0.0332 | 766 | 1.7566 | 716 | 0.128 | 0.0108 | 0.0332
717 | 0.127 | 717 | 0.0107 | 717 | 0.033 | 767 | 1.7497 | 717 | 0.127 | 0.0107 | 0.033
718 | 0.127 | 718 | 0.0106 | 718 | 0.0328 | 768 | 1.7467 | 718 | 0.127 | 0.0106 | 0.0328
719 | 0.126 | 719 | 0.0106 | 719 | 0.0326 | 769 | 1.7426 | 719 | 0.126 | 0.0106 | 0.0326
720 | 0.126 | 720 | 0.0105 | 720 | 0.0324 | 770 | 1.7357 | 720 | 0.126 | 0.0105 | 0.0324
721 | 0.125 | 721 | 0.0104 | 721 | 0.0322 | 771 | 1.7294 | 721 | 0.125 | 0.0104 | 0.0322
722 | 0.125 | 722 | 0.0104 | 722 | 0.032 | 772 | 1.7232 | 722 | 0.125 | 0.0104 | 0.032
723 | 0.124 | 723 | 0.0103 | 723 | 0.0318 | 773 | 1.715 | 723 | 0.124 | 0.0103 | 0.0318
724 | 0.124 | 724 | 0.0102 | 724 | 0.0316 | 774 | 1.7084 | 724 | 0.124 | 0.0102 | 0.0316
725 | 0.124 | 725 | 0.0102 | 725 | 0.0315 | 775 | 1.7005 | 725 | 0.124 | 0.0102 | 0.0315
726 | 0.123 | 726 | 0.0102 | 726 | 0.0313 | 776 | 1.693 | 726 | 0.123 | 0.0102 | 0.0313
727 | 0.123 | 727 | 0.0101 | 727 | 0.0311 | 777 | 1.6841 | 727 | 0.123 | 0.0101 | 0.0311
728 | 0.122 | 728 | 0.0101 | 728 | 0.0309 | 778 | 1.6753 | 728 | 0.122 | 0.0101 | 0.0309
729 | 0.122 | 729 | 0.01 | 729 | 0.0307 | 779 | 1.6673 | 729 | 0.122 | 0.01 | 0.0307
730 | 0.122 | 730 | 0.01 | 730 | 0.0305 | 780 | 1.6574 | 730 | 0.122 | 0.01 | 0.0305
731 | 0.122 | 731 | 0.0099 | 731 | 0.0303 | 781 | 1.6472 | 731 | 0.122 | 0.0099 | 0.0303
732 | 0.121 | 732 | 0.0099 | 732 | 0.0301 | 782 | 1.6381 | 732 | 0.121 | 0.0099 | 0.0301
733 | 0.12 | 733 | 0.0098 | 733 | 0.0299 | 783 | 1.6275 | 733 | 0.12 | 0.0098 | 0.0299
734 | 0.12 | 734 | 0.0097 | 734 | 0.0298 | 784 | 1.6182 | 734 | 0.12 | 0.0097 | 0.0298
735 | 0.119 | 735 | 0.0096 | 735 | 0.0291 | 785 | 1.6053 | 735 | 0.119 | 0.0096 | 0.0291
736 | 0.119 | 736 | 0.0096 | 736 | 0.0286 | 786 | 1.594 | 736 | 0.119 | 0.0096 | 0.0286
737 | 0.118 | 737 | 0.0095 | 737 | 0.0285 | 787 | 1.582 | 737 | 0.118 | 0.0095 | 0.0285
738 | 0.118 | 738 | 0.0095 | 738 | 0.0282 | 788 | 1.5704 | 738 | 0.118 | 0.0095 | 0.0282
739 | 0.118 | 739 | 0.0094 | 739 | 0.028 | 789 | 1.5592 | 739 | 0.118 | 0.0094 | 0.028
740 | 0.117 | 740 | 0.0093 | 740 | 0.0279 | 790 | 1.5454 | 740 | 0.117 | 0.0093 | 0.0279
741 | 0.117 | 741 | 0.0092 | 741 | 0.0276 | 791 | 1.5336 | 741 | 0.117 | 0.0092 | 0.0276
742 | 0.116 | 742 | 0.0092 | 742 | 0.0274 | 792 | 1.5208 | 742 | 0.116 | 0.0092 | 0.0274
743 | 0.116 | 743 | 0.0092 | 743 | 0.0273 | 793 | 1.5078 | 743 | 0.116 | 0.0092 | 0.0273
744 | 0.115 | 744 | 0.0091 | 744 | 0.027 | 794 | 1.4949 | 744 | 0.115 | 0.0091 | 0.027
745 | 0.115 | 745 | 0.0091 | 745 | 0.0269 | 795 | 1.4811 | 745 | 0.115 | 0.0091 | 0.0269
746 | 0.115 | 746 | 0.009 | 746 | 0.0267 | 796 | 1.4674 | 746 | 0.115 | 0.009 | 0.0267
747 | 0.114 | 747 | 0.009 | 747 | 0.0266 | 797 | 1.4525 | 747 | 0.114 | 0.009 | 0.0266
748 | 0.114 | 748 | 0.0088 | 748 | 0.0263 | 798 | 1.4386 | 748 | 0.114 | 0.0088 | 0.0263
749 | 0.114 | 749 | 0.0088 | 749 | 0.0261 | 799 | 1.424 | 749 | 0.114 | 0.0088 | 0.0261
750 | 0.113 | 750 | 0.0088 | 750 | 0.026 | 800 | 1.409 | 750 | 0.113 | 0.0088 | 0.026
751 | 0.113 | 751 | 0.0087 | 751 | 0.0258 | 801 | 1.395 | 751 | 0.113 | 0.0087 | 0.0258
752 | 0.112 | 752 | 0.0087 | 752 | 0.0257 | 802 | 1.3799 | 752 | 0.112 | 0.0087 | 0.0257
753 | 0.112 | 753 | 0.0087 | 753 | 0.0255 | 803 | 1.3652 | 753 | 0.112 | 0.0087 | 0.0255
754 | 0.112 | 754 | 0.0086 | 754 | 0.0253 | 804 | 1.3503 | 754 | 0.112 | 0.0086 | 0.0253
755 | 0.111 | 755 | 0.0086 | 755 | 0.0252 | 805 | 1.3349 | 755 | 0.111 | 0.0086 | 0.0252
756 | 0.111 | 756 | 0.0085 | 756 | 0.025 | 806 | 1.3198 | 756 | 0.111 | 0.0085 | 0.025
757 | 0.112 | 757 | 0.0085 | 757 | 0.0248 | 807 | 1.3039 | 757 | 0.112 | 0.0085 | 0.0248
758 | 0.111 | 758 | 0.0085 | 758 | 0.0247 | 808 | 1.2881 | 758 | 0.111 | 0.0085 | 0.0247
759 | 0.11 | 759 | 0.0084 | 759 | 0.0246 | 809 | 1.2721 | 759 | 0.11 | 0.0084 | 0.0246
760 | 0.11 | 760 | 0.0083 | 760 | 0.0243 | 810 | 1.2559 | 760 | 0.11 | 0.0083 | 0.0243
761 | 0.11 | 761 | 0.0083 | 761 | 0.0242 | 811 | 1.2403 | 761 | 0.11 | 0.0083 | 0.0242
762 | 0.109 | 762 | 0.0083 | 762 | 0.0241 | 812 | 1.2244 | 762 | 0.109 | 0.0083 | 0.0241
763 | 0.109 | 763 | 0.0081 | 763 | 0.0239 | 813 | 1.2083 | 763 | 0.109 | 0.0081 | 0.0239
764 | 0.109 | 764 | 0.0081 | 764 | 0.0238 | 814 | 1.1923 | 764 | 0.109 | 0.0081 | 0.0238
765 | 0.109 | 765 | 0.0081 | 765 | 0.0236 | 815 | 1.1763 | 765 | 0.109 | 0.0081 | 0.0236
766 | 0.107 | 766 | 0.008 | 766 | 0.0235 | 816 | 1.1604 | 766 | 0.107 | 0.008 | 0.0235
767 | 0.107 | 767 | 0.008 | 767 | 0.0233 | 817 | 1.1439 | 767 | 0.107 | 0.008 | 0.0233
768 | 0.107 | 768 | 0.0079 | 768 | 0.0233 | 818 | 1.1279 | 768 | 0.107 | 0.0079 | 0.0233
769 | 0.108 | 769 | 0.0079 | 769 | 0.0231 | 819 | 1.1119 | 769 | 0.108 | 0.0079 | 0.0231
770 | 0.107 | 770 | 0.0078 | 770 | 0.023 | 820 | 1.0955 | 770 | 0.107 | 0.0078 | 0.023
771 | 0.106 | 771 | 0.0078 | 771 | 0.0229 | 821 | 1.0794 | 771 | 0.106 | 0.0078 | 0.0229
772 | 0.105 | 772 | 0.0077 | 772 | 0.0227 | 822 | 1.0633 | 772 | 0.105 | 0.0077 | 0.0227
773 | 0.105 | 773 | 0.0076 | 773 | 0.0226 | 823 | 1.0474 | 773 | 0.105 | 0.0076 | 0.0226
774 | 0.105 | 774 | 0.0076 | 774 | 0.0225 | 824 | 1.031 | 774 | 0.105 | 0.0076 | 0.0225
775 | 0.105 | 775 | 0.0076 | 775 | 0.0224 | 825 | 1.0155 | 775 | 0.105 | 0.0076 | 0.0224
776 | 0.105 | 776 | 0.0075 | 776 | 0.0223 | 826 | 0.99968 | 776 | 0.105 | 0.0075 | 0.0223
777 | 0.105 | 777 | 0.0074 | 777 | 0.0221 | 827 | 0.98398 | 777 | 0.105 | 0.0074 | 0.0221
778 | 0.104 | 778 | 0.0074 | 778 | 0.022 | 828 | 0.96839 | 778 | 0.104 | 0.0074 | 0.022
779 | 0.104 | 779 | 0.0074 | 779 | 0.0219 | 829 | 0.95275 | 779 | 0.104 | 0.0074 | 0.0219
780 | 0.104 | 780 | 0.0073 | 780 | 0.0218 | 830 | 0.93695 | 780 | 0.104 | 0.0073 | 0.0218
781 | 0.104 | 781 | 0.0073 | 781 | 0.0217 | 831 | 0.92153 | 781 | 0.104 | 0.0073 | 0.0217
782 | 0.104 | 782 | 0.0072 | 782 | 0.0215 | 832 | 0.90638 | 782 | 0.104 | 0.0072 | 0.0215
783 | 0.104 | 783 | 0.0072 | 783 | 0.0214 | 833 | 0.89107 | 783 | 0.104 | 0.0072 | 0.0214
784 | 0.103 | 784 | 0.0071 | 784 | 0.0213 | 834 | 0.87614 | 784 | 0.103 | 0.0071 | 0.0213
785 | 0.103 | 785 | 0.0071 | 785 | 0.0212 | 835 | 0.86129 | 785 | 0.103 | 0.0071 | 0.0212
786 | 0.103 | 786 | 0.007 | 786 | 0.0211 | 836 | 0.84635 | 786 | 0.103 | 0.007 | 0.0211
787 | 0.103 | 787 | 0.007 | 787 | 0.0209 | 837 | 0.83155 | 787 | 0.103 | 0.007 | 0.0209
788 | 0.103 | 788 | 0.0069 | 788 | 0.0208 | 838 | 0.81702 | 788 | 0.103 | 0.0069 | 0.0208
789 | 0.103 | 789 | 0.0069 | 789 | 0.0207 | 839 | 0.80281 | 789 | 0.103 | 0.0069 | 0.0207
790 | 0.102 | 790 | 0.0068 | 790 | 0.0205 | 840 | 0.78838 | 790 | 0.102 | 0.0068 | 0.0205
791 | 0.102 | 791 | 0.0068 | 791 | 0.0204 | 841 | 0.7748 | 791 | 0.102 | 0.0068 | 0.0204
792 | 0.102 | 792 | 0.0067 | 792 | 0.0203 | 842 | 0.76087 | 792 | 0.102 | 0.0067 | 0.0203
793 | 0.102 | 793 | 0.0067 | 793 | 0.0202 | 843 | 0.74684 | 793 | 0.102 | 0.0067 | 0.0202
794 | 0.102 | 794 | 0.0067 | 794 | 0.0201 | 844 | 0.73334 | 794 | 0.102 | 0.0067 | 0.0201
795 | 0.102 | 795 | 0.0066 | 795 | 0.0199 | 845 | 0.7199 | 795 | 0.102 | 0.0066 | 0.0199
796 | 0.101 | 796 | 0.0066 | 796 | 0.0198 | 846 | 0.70672 | 796 | 0.101 | 0.0066 | 0.0198
797 | 0.101 | 797 | 0.0065 | 797 | 0.0198 | 847 | 0.6938 | 797 | 0.101 | 0.0065 | 0.0198
798 | 0.101 | 798 | 0.0065 | 798 | 0.0196 | 848 | 0.68091 | 798 | 0.101 | 0.0065 | 0.0196
799 | 0.1 | 799 | 0.0065 | 799 | 0.0196 | 849 | 0.66845 | 799 | 0.1 | 0.0065 | 0.0196
800 | 0.1 | 800 | 0.0064 | 800 | 0.0195 | 850 | 0.65583 | 800 | 0.1 | 0.0064 | 0.0195
[6 empty] | 851 | 0.64351
[6 empty] | 852 | 0.63161
[6 empty] | 853 | 0.61984
[6 empty] | 854 | 0.60801
[6 empty] | 855 | 0.59622
[6 empty] | 856 | 0.58491
[6 empty] | 857 | 0.57365
[6 empty] | 858 | 0.5625
[6 empty] | 859 | 0.55181
[6 empty] | 860 | 0.5411
[6 empty] | 861 | 0.53082
[6 empty] | 862 | 0.52045
[6 empty] | 863 | 0.51028
[6 empty] | 864 | 0.50035
[6 empty] | 865 | 0.49051
[6 empty] | 866 | 0.48111
[6 empty] | 867 | 0.47186
[6 empty] | 868 | 0.46257
[6 empty] | 869 | 0.45353
[6 empty] | 870 | 0.44474
[6 empty] | 871 | 0.43607
[6 empty] | 872 | 0.42757
[6 empty] | 873 | 0.41934
[6 empty] | 874 | 0.4111
[6 empty] | 875 | 0.40305
[6 empty] | 876 | 0.3953
[6 empty] | 877 | 0.38747
[6 empty] | 878 | 0.38011
[6 empty] | 879 | 0.37284
[6 empty] | 880 | 0.36564
[6 empty] | 881 | 0.35853
[6 empty] | 882 | 0.35164
[6 empty] | 883 | 0.34488
[6 empty] | 884 | 0.33844
[6 empty] | 885 | 0.33196
[6 empty] | 886 | 0.3256
[6 empty] | 887 | 0.31936
[6 empty] | 888 | 0.31334
[6 empty] | 889 | 0.30752
[6 empty] | 890 | 0.30154
[6 empty] | 891 | 0.29589
[6 empty] | 892 | 0.29037
[6 empty] | 893 | 0.28484
[6 empty] | 894 | 0.27953
[6 empty] | 895 | 0.27451
[6 empty] | 896 | 0.26938
[6 empty] | 897 | 0.26445
[6 empty] | 898 | 0.25943
[6 empty] | 899 | 0.25459
[6 empty] | 900 | 0.24983
[6 empty] | 901 | 0.24526
[6 empty] | 902 | 0.24099
[6 empty] | 903 | 0.23683
[6 empty] | 904 | 0.23256
[6 empty] | 905 | 0.22841
[6 empty] | 906 | 0.22425
[6 empty] | 907 | 0.22015
[6 empty] | 908 | 0.21629
[6 empty] | 909 | 0.21259
[6 empty] | 910 | 0.20889
[6 empty] | 911 | 0.20528
[6 empty] | 912 | 0.20168
[6 empty] | 913 | 0.19824
[6 empty] | 914 | 0.19482
[6 empty] | 915 | 0.1915
[6 empty] | 916 | 0.1884
[6 empty] | 917 | 0.18504
[6 empty] | 918 | 0.18193
[6 empty] | 919 | 0.17878
[6 empty] | 920 | 0.1758
[6 empty] | 921 | 0.17286
[6 empty] | 922 | 0.17008
[6 empty] | 923 | 0.16721
[6 empty] | 924 | 0.16442
[6 empty] | 925 | 0.1617
[6 empty] | 926 | 0.15917
[6 empty] | 927 | 0.15659
[6 empty] | 928 | 0.15404
[6 empty] | 929 | 0.15149
[6 empty] | 930 | 0.14902
[6 empty] | 931 | 0.14667
[6 empty] | 932 | 0.14443
[6 empty] | 933 | 0.14212
[6 empty] | 934 | 0.13978
[6 empty] | 935 | 0.13758
[6 empty] | 936 | 0.13535
[6 empty] | 937 | 0.13318
[6 empty] | 938 | 0.13102
[6 empty] | 939 | 0.12892
[6 empty] | 940 | 0.1269
[6 empty] | 941 | 0.12479
[6 empty] | 942 | 0.1229
[6 empty] | 943 | 0.12103
[6 empty] | 944 | 0.11914
[6 empty] | 945 | 0.11721
[6 empty] | 946 | 0.11537
[6 empty] | 947 | 0.11364
[6 empty] | 948 | 0.11194
[6 empty] | 949 | 0.11019
[6 empty] | 950 | 0.10855
[6 empty] | 951 | 0.10707
[6 empty] | 952 | 0.1053
[6 empty] | 953 | 0.10369
[6 empty] | 954 | 0.10211
[6 empty] | 955 | 0.10061
[6 empty] | 956 | 0.09906
[6 empty] | 957 | 0.09753
[6 empty] | 958 | 0.09619
[6 empty] | 959 | 0.0948
[6 empty] | 960 | 0.09343
[6 empty] | 961 | 0.09218
[6 empty] | 962 | 0.09071
[6 empty] | 963 | 0.08943
[6 empty] | 964 | 0.08804
[6 empty] | 965 | 0.08664
[6 empty] | 966 | 0.08558
[6 empty] | 967 | 0.08429
[6 empty] | 968 | 0.08313
[6 empty] | 969 | 0.08187
[6 empty] | 970 | 0.08054
[6 empty] | 971 | 0.07917
[6 empty] | 972 | 0.07828
[6 empty] | 973 | 0.07702
[6 empty] | 974 | 0.07593
[6 empty] | 975 | 0.07479
[6 empty] | 976 | 0.07381
[6 empty] | 977 | 0.07248
[6 empty] | 978 | 0.07151
[6 empty] | 979 | 0.07049
[6 empty] | 980 | 0.06951
[6 empty] | 981 | 0.06845
[6 empty] | 982 | 0.06713
[6 empty] | 983 | 0.06643
[6 empty] | 984 | 0.06539
[6 empty] | 985 | 0.06448
[6 empty] | 986 | 0.06329
[6 empty] | 987 | 0.06246
[6 empty] | 988 | 0.0616
[6 empty] | 989 | 0.06068
[6 empty] | 990 | 0.05981
[6 empty] | 991 | 0.05888
[6 empty] | 992 | 0.05803
[6 empty] | 993 | 0.0572
[6 empty] | 994 | 0.05621
[6 empty] | 995 | 0.0555
[6 empty] | 996 | 0.05457
[6 empty] | 997 | 0.05389
[6 empty] | 998 | 0.05312
[6 empty] | 999 | 0.05234
[6 empty] | 1000 | 0.05161